## QUICK LIME POWDER
QUICK LIME POWDER SPECIFCATION REPORT |  | QUICK LIME POWDER TEMPRATURE REPORT
Specification | Result (%) | In Minutes | Temperature in Degree
CaO | 85-90 | 0 | 20.04 C
MgO | 5 | 5 | 33.40 C
SiO2 | 1.48 | 10 | 41.50 C
Co2(Oven Basis) | 3.3 | 15 | 49.50 C
Lime as CaO | 86.2 | 20 | 54.50 C
Packing | HDPE/Jumbo Bag | 25 | 56.06 C
|  | 30 | 58.11 C

## QUICK LIME
QUICK LIME SPECIFCATION
Specification | Result (%) | Result (%)
Calcium Oxide (CaO) | 85-90 | 80-85
Calcium Carbonate (CaCO3) | 3 | 5
Magnesium Oxide(MgO) | 1 | 1
Acid Insoluble (SiO2) | 3.3 | 3.3
Mesh (BSS) | Lumps | Lumps
Alumina (AI23) | 0.1 | 0.1
Iron (Fe2O3) | 0.1 | 0.1
Chloride (CI) | Traces | Traces

## LIME STONE
LIME STONE SPECIFCATION
Specification | Result (%)
CaCO3 | 92-95
MgCO3 | 2.50 (max.)
Silica | 1.50(max.)
Fe2O3 | 0.2(max.)
Others | 0.6
Size | 0-6mm/6-25mm/10-30mm/25-50mm/40-80mm
Packing | Loose

## Hydrated lime
HYDRATED LIME POWDER SPECIFCATION
Specification | Result (%) | Result (%) | Result (%) |  | Result (%) | Result (%) | Result (%) | Result (%)
Available lime as CaCO3 | 98 | 95 | 90 | 85 | 80 | 75 | 70 | 65
Acid Insoluble (max.) | 0.6 | 1 | 1.5 | 3 | 3 | 4 | 4.5 | 6
Fe203 | 100 PPM | In Traces | In Traces | In Traces | In Traces | In Traces | In Traces | In Traces
MgCO3 (Magnesia)(Max.) | 1 | 2 | 5 | 5.25 | 5.25 | 5.5 | 5 | 8
SiO2(Max.) | 0.5% | 1 | 1 | 1.5 | 1.5 | 1.5 | 1.5 | 1.5
Size | 600 | 500 | 300 | 250 | 200 | 200 | 150 | 150